## Sheet1
HD | 乾燥フィルターが汚い | Dry Filter is dirty | 1-1 | 1-1 | Dry Filter is dirty
| 乾燥フィルターが無い | Dry Filter is nothing | 1-2 | 1-2 | Dry Filter is nothing
| 乾燥フィルターのサイズが合っていない | Dry Filter size is not correct | 1-3 | 1-3 | Dry Filter size is not correct
| 排気フィルターが無い | Exhaust Filter is nothins | 1-4 | 1-4 | Exhaust Filter is nothins
| 排気フィルターが汚れている | Exhaust Filter is dirty | 1-5 | 1-5 | Exhaust Filter is dirty
| 排気フィルターが詰まっている(詰め物がされている) | Something is put inside of Exhaust port | 1-6 | 1-6 | Something is put inside of Exhaust port
| ビニールチューブが変色している | Vinyl Tube color is dirty | 1-7 | 1-7 | Vinyl Tube color is dirty
| ビニールチューブが割れている | Vinyl Tube is crucked | 1-8 | 1-8 | Vinyl Tube is crucked
| 乾燥ホッパーにテーピングがされている | Taping around Hopper | 1-9 | 1-9 | Taping around Hopper
| 乾燥ホッパーのパッキンが無い | Packing is nothing | 1-10 | 1-10 | Packing is nothing
| 制御盤の中がぐちゃぐちゃ | Control Box is mess | 1-11 | 1-11 | Control Box is mess
| ヒータと乾燥ホッパを繋ぐボルトが外れている | The bolt is taken out between Hoppar and heater | 1-12 | 1-12 | The bolt is taken out between Hoppar and heater
| 成形機上のHDに手投入で材料を入れている | Manual supplying | 1-13 | 1-13 | Manual supplying
| 材料が満タンに入っていないのにフル稼働をしている | Dryer run and there is not full material. | 1-14 | 1-14 | Dryer run and there is not full material.
信号線 | 長さに余裕が無い | Length is not enough | 2-1 | 2-1 | Length is not enough
| つながれていない | Not connect | 2-2 | 2-2 | Not connect
| 垂れ下がっていて引っ掛かり易い | Too long | 2-3 | 2-3 | Too long
| 信号線が折れ曲がっている。 | Sharp bending | 2-4 | 2-4 | Sharp bending
PD | エアチューブが繋がれていない | Air tube is not connected. | 3-1 | 3-1 | Air tube is not connected.
| エアバルブのつまみが無い | There is no handle. | 3-2 | 3-2 | There is no handle.
| 電磁弁が外れている | Contractor is broken. | 3-3 | 3-3 | Contractor is broken.
ホース | ホース取付口へのホースの刺さりが浅い | It's easy for hose to come off from suction port. | 4-1 | 4-1 | It's easy for hose to come off from suction port.
| ホースバンドが無い | There is no Hose Band. | 4-2 | 4-2 | There is no Hose Band.
| ホースがひしゃげている | Hose is crushed. | 4-3 | 4-3 | Hose is crushed.
| ホースが(ガスによって)変色している | Hose color is dirty. | 4-4 | 4-4 | Hose color is dirty.
| ホースにあいた穴をテープで塞いでいる | Hole of hose is coverd by tape. | 4-5 | 4-5 | Hole of hose is coverd by tape.
| ホースに穴が開いている | There is hole on Hose. | 4-6 | 4-6 | There is hole on Hose.
| ホースが鋭角に曲がっている | Hose bend sharply. | 4-7 | 4-7 | Hose bend sharply.
| ホースをテープで繋いでいる | Hose is connected with hose by tape. | 4-8 | 4-8 | Hose is connected with hose by tape.
| サクションノズルでホース同士を繋いでいる | Hose is connected with hose by suction nozzle. | 4-9 | 4-9 | Hose is connected with hose by suction nozzle.
| カプラーなどを使用せずにホースの差し替えを行っている | They change hose without easy coupler. | 4-10 | 4-10 | They change hose without easy coupler.
| ホースが長すぎる | Length is too long. | 4-11 | 4-11 | Length is too long.
| 空気ホースを材料ホースとして使っている | Using Air Hose as Material Hose | 4-12 | 4-12 | Using Air Hose as Material Hose
| ホース内に材料が溜まっている | Material stays in hose. | 4-13 | 4-13 | Material stays in hose.
JL | 輸送フィルタが汚い | Conveying Filter is dirty, | 5-1 | 5-1 | Conveying Filter is dirty,
| 輸送フィルタボックスのパッキンが無い | No packing at Conveying filter Box | 5-2 | 5-2 | No packing at Conveying filter Box
| 制御盤のボタンが壊れている | Button of control box is broken. | 5-3 | 5-3 | Button of control box is broken.
| 輸送時間が極端に長い | Vacuum time is too long. | 5-4 | 5-4 | Vacuum time is too long.
| 輸送時間が極端に短い | Vacuum time is too short. | 5-5 | 5-5 | Vacuum time is too short.
| 吸気口をテープで塞いでいる | Vacuum port is closed by tape. | 5-6 | 5-6 | Vacuum port is closed by tape.
サクションノズル | 2次空気フィルタが無い | No secondary air filter | 6-1 | 6-1 | No secondary air filter
| 2次空気フィルタの穴がテープで塞がれている | Secondary air filter hole is covered by tape. | 6-2 | 6-2 | Secondary air filter hole is covered by tape.
| 径が太い穴に刺さっている | Nozzle is thin and hole si thick. | 6-3 | 6-3 | Nozzle is thin and hole si thick.
乾燥機 | 輸送フィルタのパッキンが無い | No supply filter packing | 7-1 | 7-1 | No supply filter packing
| サイクロンのパッキンが無い | No packing of cyclone | 7-2 | 7-2 | No packing of cyclone
| 輸送フィルタが汚い | Supply filter is dirty. | 7-3 | 7-3 | Supply filter is dirty.
| 再生フィルタが汚れている | Regeneration filter is dirty. | 7-4 | 7-4 | Regeneration filter is dirty.
| 再生フィルタが無い | No Regeneration Filter | 7-5 | 7-5 | No Regeneration Filter
| サイクロンの中に粉が溜まっている | A lot of dust in the Cyclone | 7-6 | 7-6 | A lot of dust in the Cyclone
| ガスの跡がある(乾燥機がベトベト) | Many gas attach on anywhere. | 7-7 | 7-7 | Many gas attach on anywhere.
| 材料が満タンに入っていないのにフル稼働をしている | Dryer run and there is not full material. | 7-8 | 7-8 | Dryer run and there is not full material.
| 各フィルタの取っ手が無い | There is no handle of filter lid. | 7-9 | 7-9 | There is no handle of filter lid.
| 再生エアーが出てこない、弱い | Regeneration Air is weak. | 7-10 | 7-10 | Regeneration Air is weak.
| 再生温度が低い | Regeneration Air is low temp. | 7-11 | 7-11 | Regeneration Air is low temp.
| 除湿エアーが排気されている | Dehumidifying Air is exhausted. | 7-12 | 7-12 | Dehumidifying Air is exhausted.
| 樹脂の使用量に対して乾燥ホッパが大きすぎる | Dry Hopper is too big for the amount of material. | 7-13 | 7-13 | Dry Hopper is too big for the amount of material.
捕集器 | 天蓋のパッキンが無い | No packing of lid. | 8-1 | 8-1 | No packing of lid.
| アクリル窓が割れている | Acrylic panel is broken. | 8-2 | 8-2 | Acrylic panel is broken.
| 捕集器のフタ周りなどがテーピングされている | Taping around the lid | 8-3 | 8-3 | Taping around the lid
| 捕集器の壁面に叩かれた跡がある | There is scratch on hopper wall. | 8-4 | 8-4 | There is scratch on hopper wall.
| 材料が窓にくっ付いている | Material attach on the window of hopper. | 8-5 | 8-5 | Material attach on the window of hopper.
| キャッチクリップが外れている | Catch Clip is taken out. | 8-6 | 8-6 | Catch Clip is taken out.
| キャッチクリップが壊れている | Catch Clip is broken. | 8-7 | 8-7 | Catch Clip is broken.
| 材料、空気口に詰め物がされている | Something is put inside of air and mateiral port | 8-8 | 8-8 | Something is put inside of air and mateiral port
| 天蓋が無い | No lid | 8-9 | 8-9 | No lid
| ガラス管に材料が付着している | Material attach on glass pipe. | 8-10 | 8-10 | Material attach on glass pipe.
| ガラス管が割れている | Glass pipe is crucked. | 8-11 | 8-11 | Glass pipe is crucked.
近接センサー | 捕集器に取付けられていない | Sensor isn't attached. | 9-1 | 9-1 | Sensor isn't attached.
| 壊れている | Sensor is broken. | 9-2 | 9-2 | Sensor is broken.
| 調節がなされていない | Nobody adjust sensitivity of sensor. | 9-3 | 9-3 | Nobody adjust sensitivity of sensor.
粉砕材・スプルー・ランナー | 粉が多い | A lot of Powder | 10-1 | 10-1 | A lot of Powder
| 粉砕材が倉庫にしまわれている | Crushed material stay at room. | 10-2 | 10-2 | Crushed material stay at room.
| 粉砕部屋がある | There is Crusher Room. | 10-3 | 10-3 | There is Crusher Room.
| バケツなどに回収している | Using Bucket to collect Runner | 10-4 | 10-4 | Using Bucket to collect Runner
| 粉砕のために粉砕部屋まで運搬している | Delivering Runner to Crush room | 10-5 | 10-5 | Delivering Runner to Crush room
| スプルーが太い | Suprue is thick. | 10-6 | 10-6 | Suprue is thick.
| エンドユーザの指定で再利用できないためランナーを捨てている | Enduser prohibits to use crushed material. | 10-7 | 10-7 | Enduser prohibits to use crushed material.
| 糸引きを起こしている | Material becomes a thread. | 10-8 | 10-8 | Material becomes a thread.
| 粉砕機に上手く投入されず、投入口で詰まっている | Runner doesn't go into the crusher. | 10-9 | 10-9 | Runner doesn't go into the crusher.
| 製品に対しランナーが大きい | Sprue and Runner is bigger than products. | 10-10 | 10-10 | Sprue and Runner is bigger than products.
MTC | 金型につながれているホースの数が少ない 1本のホースが何往復もするように繋がれている | The liquid enters the mold again after it went through the same mold. | 11-1 | 11-1 | The liquid enters the mold again after it went through the same mold.
| 圧力計が壊れている | Puressure Gauge is broken. | 11-2 | 11-2 | Puressure Gauge is broken.
| 給水フィルターが汚れている | Water Filter is dirty. | 11-3 | 11-3 | Water Filter is dirty.
| 細いチューブがホースとして使われている | You use a thin tube. | 11-4 | 11-4 | You use a thin tube.
| 油の温調機なのに設定温度が低い | SV is low inspite of using Oil type MTC. | 11-5 | 11-5 | SV is low inspite of using Oil type MTC.
| ホースがむき出し(保温材が巻かれていない) | No heat insulationg material around hose | 11-6 | 11-6 | No heat insulationg material around hose
| 圧力が低い(0.2MPaなど) | Low pressure (ex. 0.2Mpa) | 11-7 | 11-7 | Low pressure (ex. 0.2Mpa)
粉砕機 | 粉砕受けボックスにレベル計とアラームが無い | No Level Switch and Alarm | 12-1 | 12-1 | No Level Switch and Alarm
| 粉砕受けボックスに粉砕材の吸引口が無い | No suction port | 12-2 | 12-2 | No suction port
| 粉が飛散している | A lot of Powder | 12-3 | 12-3 | A lot of Powder
材料タンク | 材料袋から直接吸引をしている | Sucking from Material Bag. | 13-1 | 13-1 | Sucking from Material Bag.
| バケツから材料を吸引している | Sucking from Bucket. | 13-2 | 13-2 | Sucking from Bucket.
| 空なのに輸送されていないか | Loader run and Tank is empty. | 13-3 | 13-3 | Loader run and Tank is empty.
金型 | 成形機に載らず、待機している金型がある | Not do Preliminary temperature control | 14-1 | 14-1 | Not do Preliminary temperature control
| 金型交換に時間が掛かっている | Long time to change mold | 14-2 | 14-2 | Long time to change mold
| 清掃時は成形機から降ろさなくてはならない | Mold is pulled down every time to be clean. | 14-3 | 14-3 | Mold is pulled down every time to be clean.
混合材 | MBの比率が多い | The ratio of MB is too much. | 15-1 | 15-1 | The ratio of MB is too much.
| MBと主材の混ざり方にムラがある | Mixing Ratio is heterogeneity. | 15-2 | 15-2 | Mixing Ratio is heterogeneity.
| タンブラーを使用している | Using Tumbler | 15-3 | 15-3 | Using Tumbler
| 混合した後、成形機までの輸送距離や工程が長い | The supplying distance is too long after mixing. | 15-4 | 15-4 | The supplying distance is too long after mixing.
材料タンク | 材料がなくなっていることに気づけていない | Nobody find there is no material in the tank. | 16-1 | 16-1 | Nobody find there is no material in the tank.
クーリングタワー | クーリングタワーを使用している | Using Cooling Tower | 17-1 | 17-1 | Using Cooling Tower

## Sheet2
1-1 | Dry Filter is dirty
1-2 | Dry Filter is nothing
1-3 | Dry Filter size is not correct
1-4 | Exhaust Filter is nothins
1-5 | Exhaust Filter is dirty
1-6 | Something is put inside of Exhaust port
1-7 | Vinyl Tube color is dirty
1-8 | Vinyl Tube is crucked
1-9 | Taping around Hopper
1-10 | Packing is nothing
1-11 | Control Box is mess
1-12 | The bolt is taken out between Hoppar and heater
1-13 | Manual supplying
1-14 | Dryer run and there is not full material.
11-1 | The liquid enters the mold again after it went through the same mold.
11-2 | Puressure Gauge is broken.
11-3 | Water Filter is dirty.
11-4 | You use a thin tube.
11-5 | SV is low inspite of using Oil type MTC.
11-6 | No heat insulationg material around hose
11-7 | Low pressure (ex. 0.2Mpa)
14-1 | Not do Preliminary temperature control
14-2 | Long time to change mold
14-3 | Mold is pulled down every time to be clean.
17-1 | Using Cooling Tower

## Sheet3
3-1 | Air tube is not connected.
3-2 | There is no handle.
3-3 | Contractor is broken.
4-1 | It's easy for hose to come off from suction port.
4-2 | There is no Hose Band.
4-3 | Hose is crushed.
4-4 | Hose color is dirty.
4-5 | Hole of hose is coverd by tape.
4-6 | There is hole on Hose.
4-7 | Hose bend sharply.
4-9 | Hose is connected with hose by suction nozzle.
4-10 | They change hose without easy coupler.
4-11 | Length is too long.
6-1 | No secondary air filter
6-2 | Secondary air filter hole is covered by tape.
7-1 | No supply filter packing
7-2 | No packing of cyclone
7-3 | Supply filter is dirty.
7-4 | Regeneration filter is dirty.
7-5 | No Regeneration Filter
7-6 | A lot of dust in the Cyclone
7-7 | Many gas attach on anywhere.
7-8 | Dryer run and there is not full material.
7-9 | There is no handle of filter lid.
7-10 | Regeneration Air is weak.
7-11 | Regeneration Air is low temp.
7-12 | Dehumidifying Air is exhausted.
7-13 | Dry Hopper is too big for the amount of material.
9-1 | Sensor isn't attached.
9-2 | Sensor is broken.
9-3 | Nobody adjust sensitivity of sensor.
10-9 | Runner doesn't go into the crusher.
12-1 | No Level Switch and Alarm
12-2 | No suction port
12-3 | A lot of Powder
13-1 | Sucking from Material Bag.
13-2 | Sucking from Bucket.
13-3 | Loader run and Tank is empty.
16-1 | Nobody find there is no material in the tank.

## Sheet4
2-1 | Length is not enough
2-2 | Not connect
2-3 | Too long
2-4 | Sharp bending
4-8 | Hose is connected with hose by tape.
4-12 | Using Air Hose as Material Hose
4-13 | Material stays in hose.
5-1 | Conveying Filter is dirty,
5-2 | No packing at Conveying filter Box
5-3 | Button of control box is broken.
5-4 | Vacuum time is too long.
5-5 | Vacuum time is too short.
5-6 | Vacuum port is closed by tape.
6-3 | Nozzle is thin and hole si thick.
8-1 | No packing of lid.
8-2 | Acrylic panel is broken.
8-3 | Taping around the lid
8-4 | There is scratch on hopper wall.
8-5 | Material attach on the window of hopper.
8-6 | Catch Clip is taken out.
8-7 | Catch Clip is broken.
8-8 | Something is put inside of air and mateiral port
8-9 | No lid
8-10 | Material attach on glass pipe.
8-11 | Glass pipe is crucked.
10-1 | A lot of Powder
10-2 | Crushed material stay at room.
10-3 | There is Crusher Room.
10-4 | Using Bucket to collect Runner
10-5 | Delivering Runner to Crush room
10-6 | Suprue is thick.
10-7 | Enduser prohibits to use crushed material.
10-8 | Material becomes a thread.
10-10 | Sprue and Runner is bigger than products.
15-1 | The ratio of MB is too much.
15-2 | Mixing Ratio is heterogeneity.
15-3 | Using Tumbler
15-4 | The supplying distance is too long after mixing.